## Sheet1
Pu: | 53.5
L | 4.2975
Plate: | 10
[5 empty] | About X-X Axis | [6 empty] | About Y-Y Axis | [5 empty] | Total | Other Properties |  |  | Properties |  |  | Design Load |  |  |  |  | Plate Thickness |  | Weld Thickness |  |  |  | Weld Length Calculations |  |  |  | Assumed L1 and L2 |  |  |  | Actual Weld Lengths |  |  | Weld Length Check
|  |  | Wt | Area | K | I | S | r | y | Z | yp | I | S | r | x | Z | xp | rz | bf | hw | tw | y | d-y | A | R | Fe | Fi * Pcr | Fi * Pn | Fu | tp1 | tp2 | tw(max) | tw(min) | t(opt) | tw(adop) | Fi * R(nw) | Fi * R(BM) | Rw | Lw | Lw(min) | Lw(max) | L2(for L3=0) | L1(for L3=0) | L3 | L1 | L2 | Min(Lw) | Max(Lw) | Check 1 | Check 2 | Check
|  | L203X203X28.6 | 84.7 | 10800 | 44.5 | 40800000 | 287000 | 61.2 | 61 | 518000 | 26.7 | 40800000 | 287000 | 61.2 | 61 | 518000 | 26.7 | 39.6 | 203 | 203 | 28.6 | 61 | 142 | 10800 | 125 | 126.3309 | 98.28 | 1061.424 | 530.71 | 28.6 | 10 | 26.6 | 8 | 8 | 8 | 1.26 | 5.15 | 1.26 | 421 | 32 | 240 | 127 | 294 | 203 | 192.5 | 32 | 32 | 203 | 1 | 1 | 1
|  | L203X203X25.4 | 75.9 | 9740 | 41.4 | 37100000 | 259000 | 61.7 | 59.9 | 467000 | 24 | 37100000 | 259000 | 61.7 | 59.9 | 467000 | 24 | 39.6 | 203 | 203 | 25.4 | 59.9 | 143.1 | 9740 | 124 | 128.3767 | 99.59 | 970.0066 | 485 | 25.4 | 10 | 23.4 | 8 | 8 | 8 | 1.26 | 4.57 | 1.26 | 385 | 32 | 240 | 114 | 271 | 203 | 169.5 | 32 | 32 | 203 | 1 | 1 | 1
|  | L203X203X22.2 | 67 | 8580 | 38.1 | 33200000 | 229000 | 62.2 | 58.7 | 415000 | 21.1 | 33200000 | 229000 | 62.2 | 58.7 | 415000 | 21.1 | 39.9 | 203 | 203 | 22.2 | 58.7 | 144.3 | 8580 | 124 | 128.3767 | 99.59 | 854.4822 | 427.24 | 22.2 | 10 | 20.2 | 8 | 8 | 8 | 1.26 | 4 | 1.26 | 339 | 32 | 240 | 98 | 241 | 203 | 139.5 | 32 | 32 | 203 | 1 | 1 | 1
|  | L203X203X19 | 57.9 | 7420 | 35.1 | 29100000 | 200000 | 62.5 | 57.4 | 361000 | 18.3 | 29100000 | 200000 | 62.5 | 57.4 | 361000 | 18.3 | 39.9 | 203 | 203 | 19.1 | 57.4 | 145.6 | 7420 | 124 | 128.3767 | 99.59 | 738.9578 | 369.48 | 19.1 | 10 | 17.1 | 8 | 8 | 8 | 1.26 | 3.44 | 1.26 | 293 | 32 | 240 | 83 | 210 | 0 | 210 | 83 | 83 | 210 | 1 | 1 | 1
|  | L203X203X15.9 | 48.7 | 6250 | 31.8 | 24800000 | 169000 | 63 | 56.1 | 305000 | 15.4 | 24800000 | 169000 | 63 | 56.1 | 305000 | 15.4 | 40.1 | 203 | 203 | 15.9 | 56.1 | 146.9 | 6250 | 123 | 130.4727 | 100.9 | 630.625 | 315.31 | 15.9 | 10 | 13.9 | 6 | 8 | 8 | 1.26 | 2.86 | 1.26 | 250 | 32 | 240 | 69 | 181 | 0 | 181 | 69 | 69 | 181 | 1 | 1 | 1
|  | L203X203X14.3 | 44 | 5660 | 30.2 | 22600000 | 153000 | 63.2 | 55.6 | 275000 | 13.9 | 22600000 | 153000 | 63.2 | 55.6 | 275000 | 13.9 | 40.1 | 203 | 203 | 14.3 | 55.6 | 147.4 | 5660 | 123 | 130.4727 | 100.9 | 571.094 | 285.55 | 14.3 | 10 | 12.3 | 6 | 8 | 8 | 1.26 | 2.57 | 1.26 | 227 | 32 | 240 | 62 | 165 | 0 | 165 | 62 | 62 | 165 | 1 | 1 | 1
|  | L203X203X12.7 | 39.3 | 5060 | 28.7 | 20300000 | 137000 | 63.2 | 55.1 | 247000 | 12.4 | 20300000 | 137000 | 63.2 | 55.1 | 247000 | 12.4 | 40.4 | 203 | 203 | 12.7 | 55.1 | 147.9 | 5060 | 123 | 130.4727 | 100.9 | 510.554 | 255.28 | 12.7 | 10 | 10.7 | 5 | 8 | 8 | 1.26 | 2.29 | 1.26 | 203 | 32 | 240 | 55 | 148 | 0 | 148 | 55 | 55 | 148 | 1 | 1 | 1
|  | L203X152X25.4 | 65.5 | 8450 | 38.1 | 33700000 | 247000 | 63.2 | 67.3 | 447000 | 36.8 | 16100000 | 146000 | 43.7 | 41.9 | 265000 | 20.8 | 32.5 | 203 | 152 | 25.4 | 67.3 | 135.7 | 8450 | 132 | 113.2875 | 89.34 | 754.923 | 377.46 | 25.4 | 10 | 23.4 | 8 | 8 | 8 | 1.26 | 4.57 | 1.26 | 300 | 32 | 240 | 99 | 201 | 0 | 201 | 99 | 99 | 201 | 1 | 1 | 1
|  | L203X152X22.2 | 57.9 | 7420 | 35.1 | 30100000 | 220000 | 63.5 | 66 | 398000 | 36.3 | 14500000 | 130000 | 44.2 | 40.6 | 236000 | 18.3 | 32.5 | 203 | 152 | 22.2 | 66 | 137 | 7420 | 132 | 113.2875 | 89.34 | 662.9028 | 331.45 | 22.2 | 10 | 20.2 | 8 | 8 | 8 | 1.26 | 4 | 1.26 | 263 | 32 | 240 | 86 | 177 | 0 | 177 | 86 | 86 | 177 | 1 | 1 | 1
|  | L203X152X19 | 50.1 | 6450 | 31.8 | 26400000 | 192000 | 64 | 64.8 | 346000 | 34 | 12800000 | 113000 | 44.5 | 39.6 | 205000 | 15.8 | 32.8 | 203 | 152 | 19.1 | 64.8 | 138.2 | 6450 | 131 | 115.0237 | 90.59 | 584.3055 | 292.15 | 19.1 | 10 | 17.1 | 8 | 8 | 8 | 1.26 | 3.44 | 1.26 | 232 | 32 | 240 | 74 | 158 | 0 | 158 | 74 | 74 | 158 | 1 | 1 | 1
|  | L203X152X15.9 | 42.2 | 5430 | 28.7 | 22600000 | 162000 | 64.5 | 63.5 | 293000 | 32.3 | 11000000 | 96400 | 45 | 38.4 | 172000 | 13.4 | 32.8 | 203 | 152 | 15.9 | 63.5 | 139.5 | 5430 | 131 | 115.0237 | 90.59 | 491.9037 | 245.95 | 15.9 | 10 | 13.9 | 6 | 8 | 8 | 1.26 | 2.86 | 1.26 | 195 | 32 | 240 | 61 | 134 | 0 | 134 | 61 | 61 | 134 | 1 | 1 | 1
|  | L203X152X14.3 | 38.1 | 4910 | 26.9 | 20600000 | 147000 | 64.8 | 63 | 265000 | 31.5 | 10000000 | 87500 | 45.2 | 37.8 | 156000 | 12.1 | 33 | 203 | 152 | 14.3 | 63 | 140 | 4910 | 130 | 116.8001 | 91.86 | 451.0326 | 225.52 | 14.3 | 10 | 12.3 | 6 | 8 | 8 | 1.26 | 2.57 | 1.26 | 179 | 32 | 240 | 56 | 123 | 0 | 123 | 56 | 56 | 123 | 1 | 1 | 1
|  | L203X152X12.7 | 34.1 | 4390 | 25.4 | 18500000 | 131000 | 64.8 | 62.5 | 239000 | 30.5 | 9030000 | 78500 | 45.5 | 37.1 | 140000 | 10.8 | 33 | 203 | 152 | 12.7 | 62.5 | 140.5 | 4390 | 130 | 116.8001 | 91.86 | 403.2654 | 201.63 | 12.7 | 10 | 10.7 | 5 | 8 | 8 | 1.26 | 2.29 | 1.26 | 160 | 32 | 240 | 49 | 111 | 0 | 111 | 49 | 49 | 111 | 1 | 1 | 1
|  | L203X152X11.1 | 29.9 | 3860 | 23.8 | 16400000 | 116000 | 65 | 61.7 | 211000 | 29.2 | 8030000 | 69300 | 45.7 | 36.6 | 123000 | 9.5 | 33.3 | 203 | 152 | 11.1 | 61.7 | 141.3 | 3860 | 129 | 118.6179 | 93.13 | 359.4818 | 179.74 | 11.1 | 10 | 9.1 | 5 | 8 | 8 | 1.26 | 2 | 1.26 | 143 | 32 | 240 | 43 | 100 | 0 | 100 | 43 | 43 | 100 | 1 | 1 | 1
|  | L203X102X25.4 | 55.4 | 7160 | 38.1 | 29000000 | 229000 | 63.8 | 77 | 398000 | 62.2 | 4830000 | 64600 | 26.2 | 26.4 | 127000 | 17.6 | 21.4 | 203 | 102 | 25.4 | 77 | 126 | 7160 | 201 | 48.85822 | 38.56 | 276.0896 | 138.04 | 25.4 | 10 | 23.4 | 8 | 8 | 8 | 1.26 | 4.57 | 1.26 | 110 | 32 | 240 | 42 | 68 | 0 | 68 | 42 | 42 | 68 | 1 | 1 | 1
|  | L203X102X22.2 | 49.3 | 6320 | 35.1 | 26100000 | 205000 | 64.3 | 75.9 | 356000 | 61.2 | 4370000 | 57500 | 26.4 | 25.3 | 111000 | 15.5 | 21.5 | 203 | 102 | 22.2 | 75.9 | 127.1 | 6320 | 200 | 49.348022 | 38.95 | 246.164 | 123.08 | 22.2 | 10 | 20.2 | 8 | 8 | 8 | 1.26 | 4 | 1.26 | 98 | 32 | 240 | 37 | 61 | 0 | 61 | 37 | 37 | 61 | 1 | 1 | 1
|  | L203X102X19 | 42.5 | 5480 | 31.8 | 22900000 | 179000 | 64.8 | 74.7 | 310000 | 59.4 | 3900000 | 50300 | 26.7 | 24.1 | 95400 | 13.5 | 21.6 | 203 | 102 | 19.1 | 74.7 | 128.3 | 5480 | 199 | 49.84523 | 39.34 | 215.5832 | 107.79 | 19.1 | 10 | 17.1 | 8 | 8 | 8 | 1.26 | 3.44 | 1.26 | 86 | 32 | 240 | 32 | 54 | 0 | 54 | 32 | 32 | 54 | 1 | 1 | 1
|  | L203X102X15.9 | 36 | 4620 | 28.7 | 19600000 | 151000 | 65 | 73.4 | 264000 | 57.7 | 3380000 | 42900 | 26.9 | 22.9 | 79600 | 11.4 | 21.7 | 203 | 102 | 15.9 | 73.4 | 129.6 | 4620 | 198 | 50.34999 | 39.74 | 183.5988 | 91.8 | 15.9 | 10 | 13.9 | 6 | 8 | 8 | 1.26 | 2.86 | 1.26 | 73 | 32 | 240 | 26 | 47 | 0 | 47 | 32 | 32 | 47 | 1 | 1 | 1
|  | L203X102X14.3 | 32.4 | 4190 | 26.9 | 17900000 | 137000 | 65.3 | 72.6 | 239000 | 56.6 | 3100000 | 39000 | 27.2 | 22.3 | 71900 | 10.3 | 21.8 | 203 | 102 | 14.3 | 72.6 | 130.4 | 4190 | 197 | 50.86245 | 40.15 | 168.2285 | 84.11 | 14.3 | 10 | 12.3 | 6 | 8 | 8 | 1.26 | 2.57 | 1.26 | 67 | 32 | 240 | 24 | 43 | 0 | 43 | 32 | 32 | 43 | 1 | 1 | 1
|  | L203X102X12.7 | 29 | 3740 | 25.4 | 16100000 | 123000 | 65.5 | 72.1 | 215000 | 55.9 | 2810000 | 35200 | 27.4 | 21.7 | 64100 | 9.22 | 21.9 | 203 | 102 | 12.7 | 72.1 | 130.9 | 3740 | 196 | 51.38278 | 40.56 | 151.6944 | 75.85 | 12.7 | 10 | 10.7 | 5 | 8 | 8 | 1.26 | 2.29 | 1.26 | 60 | 32 | 240 | 21 | 39 | 0 | 39 | 32 | 32 | 39 | 1 | 1 | 1
|  | L203X102X11.1 | 25.6 | 3300 | 23.8 | 14200000 | 108000 | 65.8 | 71.4 | 190000 | 54.9 | 2510000 | 31100 | 27.7 | 21.1 | 56000 | 8.1 | 22 | 203 | 102 | 11.1 | 71.4 | 131.6 | 3300 | 195 | 51.91113 | 40.97 | 135.201 | 67.6 | 11.1 | 10 | 9.1 | 5 | 8 | 8 | 1.26 | 2 | 1.26 | 54 | 32 | 240 | 19 | 35 | 0 | 35 | 32 | 32 | 35 | 1 | 1 | 1
|  | L178X102X19 | 38.8 | 4990 | 31.8 | 15700000 | 137000 | 56.1 | 63.5 | 243000 | 46.7 | 3750000 | 49300 | 27.4 | 25.4 | 91800 | 14 | 21.7 | 178 | 102 | 19.1 | 63.5 | 114.5 | 4990 | 198 | 50.34999 | 39.74 | 198.3026 | 99.15 | 19.1 | 10 | 17.1 | 8 | 8 | 8 | 1.26 | 3.44 | 1.26 | 79 | 32 | 240 | 28 | 51 | 0 | 51 | 32 | 32 | 51 | 1 | 1 | 1
|  | L178X102X15.9 | 32.7 | 4190 | 28.7 | 13500000 | 117000 | 56.6 | 62.2 | 205000 | 45.7 | 3240000 | 42000 | 27.9 | 24.3 | 76900 | 11.8 | 21.8 | 178 | 102 | 15.9 | 62.2 | 115.8 | 4190 | 197 | 50.86245 | 40.15 | 168.2285 | 84.11 | 15.9 | 10 | 13.9 | 6 | 8 | 8 | 1.26 | 2.86 | 1.26 | 67 | 32 | 240 | 23 | 44 | 0 | 44 | 32 | 32 | 44 | 1 | 1 | 1
|  | L178X102X12.7 | 26.5 | 3390 | 25.4 | 11100000 | 94900 | 57.2 | 61 | 167000 | 44.2 | 2700000 | 34400 | 28.2 | 23.1 | 61800 | 9.55 | 22 | 178 | 102 | 12.7 | 61 | 117 | 3390 | 195 | 51.91113 | 40.97 | 138.8883 | 69.44 | 12.7 | 10 | 10.7 | 5 | 8 | 8 | 1.26 | 2.29 | 1.26 | 55 | 32 | 240 | 19 | 36 | 0 | 36 | 32 | 32 | 36 | 1 | 1 | 1
|  | L178X102X11.1 | 23.4 | 2990 | 23.8 | 9820000 | 83700 | 57.4 | 60.5 | 148000 | 43.4 | 2410000 | 30500 | 28.4 | 22.5 | 54200 | 8.41 | 22.1 | 178 | 102 | 11.1 | 60.5 | 117.5 | 2990 | 194 | 52.44768 | 41.4 | 123.786 | 61.89 | 11.1 | 10 | 9.1 | 5 | 8 | 8 | 1.26 | 2 | 1.26 | 49 | 32 | 240 | 17 | 32 | 0 | 32 | 32 | 32 | 32 | 1 | 1 | 1
|  | L178X102X9.5 | 20.2 | 2580 | 22.2 | 8530000 | 72400 | 57.7 | 59.7 | 128000 | 42.4 | 2110000 | 26400 | 28.4 | 21.9 | 46500 | 7.26 | 22.2 | 178 | 102 | 9.53 | 59.7 | 118.3 | 2580 | 194 | 52.44768 | 41.4 | 106.812 | 53.5 | 9.53 | 10 | 7.53 | 5 | 8 | 8 | 1.26 | 1.72 | 1.26 | 42 | 32 | 240 | 14 | 28 | 0 | 32 | 32 | 32 | 32 | 1 | 1 | 1
|  | L152X152X25.4 | 55.7 | 7100 | 38.1 | 14700000 | 140000 | 45.5 | 47.2 | 252000 | 23.3 | 14700000 | 140000 | 45.5 | 47.2 | 252000 | 23.3 | 29.7 | 152 | 152 | 25.4 | 47.2 | 104.8 | 7100 | 150 | 87.72982 | 69.25 | 491.675 | 245.84 | 25.4 | 10 | 23.4 | 8 | 8 | 8 | 1.26 | 4.57 | 1.26 | 195 | 32 | 240 | 61 | 134 | 0 | 134 | 61 | 61 | 134 | 1 | 1 | 1
|  | L152X152X22.2 | 49.3 | 6290 | 35.1 | 13300000 | 125000 | 46 | 46 | 225000 | 20.7 | 13300000 | 125000 | 46 | 46 | 225000 | 20.7 | 29.7 | 152 | 152 | 22.2 | 46 | 106 | 6290 | 149 | 88.91135 | 70.18 | 441.4322 | 220.72 | 22.2 | 10 | 20.2 | 8 | 8 | 8 | 1.26 | 4 | 1.26 | 175 | 32 | 240 | 53 | 122 | 0 | 122 | 53 | 53 | 122 | 1 | 1 | 1
|  | L152X152X19 | 42.7 | 5460 | 31.8 | 11700000 | 109000 | 46.2 | 45 | 195000 | 17.9 | 11700000 | 109000 | 46.2 | 45 | 195000 | 17.9 | 29.7 | 152 | 152 | 19.1 | 45 | 107 | 5460 | 148 | 90.11691 | 71.13 | 388.3698 | 194.18 | 19.1 | 10 | 17.1 | 8 | 8 | 8 | 1.26 | 3.44 | 1.26 | 154 | 32 | 240 | 46 | 108 | 0 | 108 | 46 | 46 | 108 | 1 | 1 | 1
|  | L152X152X15.9 | 36 | 4600 | 28.7 | 10000000 | 92400 | 46.7 | 43.7 | 166000 | 15.1 | 10000000 | 92400 | 46.7 | 43.7 | 166000 | 15.1 | 29.7 | 152 | 152 | 15.9 | 43.7 | 108.3 | 4600 | 147 | 91.34716 | 72.1 | 331.66 | 165.83 | 15.9 | 10 | 13.9 | 6 | 8 | 8 | 1.26 | 2.86 | 1.26 | 132 | 32 | 240 | 38 | 94 | 0 | 94 | 38 | 38 | 94 | 1 | 1 | 1
|  | L152X152X14.3 | 32.6 | 4160 | 26.9 | 9160000 | 83900 | 47 | 43.2 | 150000 | 13.7 | 9160000 | 83900 | 47 | 43.2 | 150000 | 13.7 | 30 | 152 | 152 | 14.3 | 43.2 | 108.8 | 4160 | 146 | 92.60278 | 73.09 | 304.0544 | 152.03 | 14.3 | 10 | 12.3 | 6 | 8 | 8 | 1.26 | 2.57 | 1.26 | 121 | 32 | 240 | 34 | 87 | 0 | 87 | 34 | 34 | 87 | 1 | 1 | 1
|  | L152X152X12.7 | 29.2 | 3720 | 25.4 | 8280000 | 75200 | 47.2 | 42.4 | 135000 | 12.2 | 8280000 | 75200 | 47.2 | 42.4 | 135000 | 12.2 | 30 | 152 | 152 | 12.7 | 42.4 | 109.6 | 3720 | 146 | 92.60278 | 73.09 | 271.8948 | 135.95 | 12.7 | 10 | 10.7 | 5 | 8 | 8 | 1.26 | 2.29 | 1.26 | 108 | 32 | 240 | 30 | 78 | 0 | 78 | 32 | 32 | 78 | 1 | 1 | 1
|  | L152X152X11.1 | 25.6 | 3280 | 23.8 | 7330000 | 66500 | 47.2 | 41.9 | 119000 | 10.7 | 7330000 | 66500 | 47.2 | 41.9 | 119000 | 10.7 | 30 | 152 | 152 | 11.1 | 41.9 | 110.1 | 3280 | 146 | 92.60278 | 73.09 | 239.7352 | 119.87 | 11.1 | 10 | 9.1 | 5 | 8 | 8 | 1.26 | 2 | 1.26 | 95 | 32 | 240 | 26 | 69 | 0 | 69 | 32 | 32 | 69 | 1 | 1 | 1
|  | L152X152X9.5 | 22.2 | 2830 | 22.2 | 6410000 | 57500 | 47.5 | 41.1 | 103000 | 9.27 | 6410000 | 57500 | 47.5 | 41.1 | 103000 | 9.27 | 30.2 | 152 | 152 | 9.53 | 41.1 | 110.9 | 2830 | 145 | 93.88447 | 74.1 | 209.703 | 104.85 | 9.53 | 10 | 7.53 | 5 | 8 | 8 | 1.26 | 1.72 | 1.26 | 83 | 32 | 240 | 22 | 61 | 0 | 61 | 32 | 32 | 61 | 1 | 1 | 1
|  | L152X152X7.9 | 18.5 | 2370 | 20.7 | 5410000 | 48300 | 47.8 | 40.6 | 86200 | 7.77 | 5410000 | 48300 | 47.8 | 40.6 | 86200 | 7.77 | 30.2 | 152 | 152 | 7.94 | 40.6 | 111.4 | 2370 | 144 | 95.19294 | 75.14 | 178.0818 | 89.04 | 7.94 | 10 | 5.94 | 5 | 8 | 6 | 0.945 | 1.43 | 0.945 | 94 | 24 | 180 | 25 | 69 | 0 | 69 | 25 | 25 | 69 | 1 | 1 | 1
|  | L152X102X22.2 | 40.3 | 5160 | 35.1 | 11500000 | 117000 | 47.2 | 53.8 | 208000 | 36.3 | 4040000 | 55200 | 27.9 | 28.4 | 103000 | 16.9 | 21.7 | 152 | 102 | 22.2 | 53.8 | 98.2 | 5160 | 198 | 50.34999 | 39.74 | 205.0584 | 102.53 | 22.2 | 10 | 20.2 | 8 | 8 | 8 | 1.26 | 4 | 1.26 | 81 | 32 | 240 | 29 | 52 | 0 | 52 | 32 | 32 | 52 | 1 | 1 | 1
|  | L152X102X19 | 35 | 4480 | 31.8 | 10200000 | 102000 | 47.8 | 52.6 | 182000 | 34.8 | 3590000 | 48300 | 28.4 | 27.2 | 88800 | 14.7 | 21.7 | 152 | 102 | 19.1 | 52.6 | 99.4 | 4480 | 198 | 50.34999 | 39.74 | 178.0352 | 89.02 | 19.1 | 10 | 17.1 | 8 | 8 | 8 | 1.26 | 3.44 | 1.26 | 71 | 32 | 240 | 25 | 46 | 0 | 46 | 32 | 32 | 46 | 1 | 1 | 1
|  | L152X102X15.9 | 29.6 | 3780 | 28.7 | 8740000 | 86700 | 48 | 51.6 | 155000 | 33.3 | 3110000 | 41300 | 28.7 | 26.2 | 74700 | 12.4 | 21.8 | 152 | 102 | 15.9 | 51.6 | 100.4 | 3780 | 197 | 50.86245 | 40.15 | 151.767 | 75.88 | 15.9 | 10 | 13.9 | 6 | 8 | 8 | 1.26 | 2.86 | 1.26 | 60 | 32 | 240 | 20 | 40 | 0 | 40 | 32 | 32 | 40 | 1 | 1 | 1
|  | L152X102X14.3 | 26.9 | 3430 | 26.9 | 7990000 | 78800 | 48.3 | 50.8 | 141000 | 32.5 | 2860000 | 37500 | 29 | 25.4 | 67700 | 11.3 | 21.9 | 152 | 102 | 14.3 | 50.8 | 101.2 | 3430 | 196 | 51.38278 | 40.56 | 139.1208 | 69.56 | 14.3 | 10 | 12.3 | 6 | 8 | 8 | 1.26 | 2.57 | 1.26 | 55 | 32 | 240 | 18 | 37 | 0 | 37 | 32 | 32 | 37 | 1 | 1 | 1
|  | L152X102X12.7 | 24 | 3060 | 25.4 | 7200000 | 70600 | 48.5 | 50.3 | 126000 | 31.8 | 2590000 | 33800 | 29 | 24.9 | 60500 | 10.1 | 21.9 | 152 | 102 | 12.7 | 50.3 | 101.7 | 3060 | 196 | 51.38278 | 40.56 | 124.1136 | 62.06 | 12.7 | 10 | 10.7 | 5 | 8 | 8 | 1.26 | 2.29 | 1.26 | 49 | 32 | 240 | 16 | 33 | 0 | 33 | 32 | 32 | 33 | 1 | 1 | 1
|  | L152X102X11.1 | 21.2 | 2700 | 23.8 | 6410000 | 62400 | 48.8 | 49.5 | 112000 | 31 | 2310000 | 30000 | 29.2 | 24.3 | 53100 | 8.84 | 22 | 152 | 102 | 11.1 | 49.5 | 102.5 | 2700 | 195 | 51.91113 | 40.97 | 110.619 | 55.31 | 11.1 | 10 | 9.1 | 5 | 8 | 8 | 1.26 | 2 | 1.26 | 44 | 32 | 240 | 14 | 30 | 0 | 32 | 32 | 32 | 32 | 1 | 1 | 1
|  | L152X102X9.5 | 18.2 | 2330 | 22.2 | 5580000 | 54100 | 49 | 49 | 96500 | 30.2 | 2020000 | 25900 | 29.5 | 23.7 | 45700 | 7.65 | 22.1 | 152 | 102 | 9.53 | 49 | 103 | 2330 | 194 | 52.44768 | 41.4 | 96.462 | 53.5 | 9.53 | 10 | 7.53 | 5 | 8 | 8 | 1.26 | 1.72 | 1.26 | 42 | 32 | 240 | 14 | 28 | 0 | 32 | 32 | 32 | 32 | 1 | 1 | 1
|  | L152X102X7.9 | 15.3 | 1950 | 20.7 | 4750000 | 45400 | 49.3 | 48.3 | 81300 | 29.2 | 1720000 | 22000 | 29.7 | 23.1 | 38200 | 6.43 | 22.2 | 152 | 102 | 7.94 | 48.3 | 103.7 | 1950 | 194 | 52.44768 | 41.4 | 80.73 | 53.5 | 7.94 | 10 | 5.94 | 5 | 8 | 6 | 0.945 | 1.43 | 0.945 | 57 | 24 | 180 | 18 | 39 | 0 | 39 | 24 | 24 | 39 | 1 | 1 | 1
|  | L152X89X12.7 | 22.7 | 2900 | 25.4 | 6910000 | 69300 | 48.8 | 52.6 | 123000 | 38.1 | 1760000 | 26100 | 24.6 | 21.1 | 47200 | 9.53 | 19.2 | 152 | 88.9 | 12.7 | 52.6 | 99.4 | 2900 | 224 | 39.33994 | 31.05 | 90.045 | 53.5 | 12.7 | 10 | 10.7 | 5 | 8 | 8 | 1.26 | 2.29 | 1.26 | 42 | 32 | 240 | 15 | 27 | 0 | 32 | 32 | 32 | 32 | 1 | 1 | 1
|  | L152X89X9.5 | 17.3 | 2220 | 22.2 | 5370000 | 52900 | 49 | 51.3 | 94100 | 35.8 | 1390000 | 20000 | 25 | 19.8 | 35700 | 7.29 | 19.4 | 152 | 88.9 | 9.53 | 51.3 | 100.7 | 2220 | 222 | 40.05196 | 31.61 | 70.1742 | 53.5 | 9.53 | 10 | 7.53 | 5 | 8 | 8 | 1.26 | 1.72 | 1.26 | 42 | 32 | 240 | 14 | 28 | 0 | 32 | 32 | 32 | 32 | 1 | 1 | 1
|  | L152X89X7.9 | 14.5 | 1860 | 20.7 | 4540000 | 44600 | 49.3 | 50.8 | 79300 | 35.1 | 1180000 | 16900 | 25.2 | 19.2 | 29800 | 6.12 | 19.5 | 152 | 88.9 | 7.94 | 50.8 | 101.2 | 1860 | 220 | 40.78349 | 32.19 | 59.8734 | 53.5 | 7.94 | 10 | 5.94 | 5 | 8 | 6 | 0.945 | 1.43 | 0.945 | 57 | 24 | 180 | 19 | 38 | 0 | 38 | 24 | 24 | 38 | 1 | 1 | 1
|  | L127X127X22.2 | 40.5 | 5160 | 35.1 | 7410000 | 84600 | 37.8 | 39.6 | 153000 | 20.3 | 7410000 | 84600 | 37.8 | 39.6 | 153000 | 20.3 | 24.7 | 127 | 127 | 22.2 | 39.6 | 87.4 | 5160 | 174 | 65.19755 | 51.46 | 265.5336 | 132.77 | 22.2 | 10 | 20.2 | 8 | 8 | 8 | 1.26 | 4 | 1.26 | 105 | 32 | 240 | 33 | 72 | 0 | 72 | 33 | 33 | 72 | 1 | 1 | 1
|  | L127X127X19 | 35.1 | 4500 | 31.8 | 6530000 | 74100 | 38.1 | 38.6 | 133000 | 17.7 | 6530000 | 74100 | 38.1 | 38.6 | 133000 | 17.7 | 24.7 | 127 | 127 | 19.1 | 38.6 | 88.4 | 4500 | 174 | 65.19755 | 51.46 | 231.57 | 115.79 | 19.1 | 10 | 17.1 | 8 | 8 | 8 | 1.26 | 3.44 | 1.26 | 92 | 32 | 240 | 28 | 64 | 0 | 64 | 32 | 32 | 64 | 1 | 1 | 1
|  | L127X127X15.9 | 29.8 | 3810 | 28.7 | 5660000 | 63100 | 38.6 | 37.3 | 114000 | 15 | 5660000 | 63100 | 38.6 | 37.3 | 114000 | 15 | 24.8 | 127 | 127 | 15.9 | 37.3 | 89.7 | 3810 | 173 | 65.95345 | 52.06 | 198.3486 | 99.17 | 15.9 | 10 | 13.9 | 6 | 8 | 8 | 1.26 | 2.86 | 1.26 | 79 | 32 | 240 | 23 | 56 | 0 | 56 | 32 | 32 | 56 | 1 | 1 | 1
|  | L127X127X12.7 | 24.1 | 3090 | 25.4 | 4700000 | 51600 | 38.9 | 36.1 | 92800 | 12.2 | 4700000 | 51600 | 38.9 | 36.1 | 92800 | 12.2 | 24.9 | 127 | 127 | 12.7 | 36.1 | 90.9 | 3090 | 173 | 65.95345 | 52.06 | 160.8654 | 80.43 | 12.7 | 10 | 10.7 | 5 | 8 | 8 | 1.26 | 2.29 | 1.26 | 64 | 32 | 240 | 18 | 46 | 0 | 46 | 32 | 32 | 46 | 1 | 1 | 1
|  | L127X127X11.1 | 21.3 | 2700 | 23.8 | 4160000 | 45600 | 39.4 | 35.8 | 81900 | 10.7 | 4160000 | 45600 | 39.4 | 35.8 | 81900 | 10.7 | 25 | 127 | 127 | 11.1 | 35.8 | 91.2 | 2700 | 172 | 66.72258 | 52.66 | 142.182 | 71.09 | 11.1 | 10 | 9.1 | 5 | 8 | 8 | 1.26 | 2 | 1.26 | 56 | 32 | 240 | 16 | 40 | 0 | 40 | 32 | 32 | 40 | 1 | 1 | 1
|  | L127X127X9.5 | 18.3 | 2350 | 22.2 | 3650000 | 39500 | 39.4 | 34.8 | 71000 | 9.27 | 3650000 | 39500 | 39.4 | 34.8 | 71000 | 9.27 | 25 | 127 | 127 | 9.53 | 34.8 | 92.2 | 2350 | 172 | 66.72258 | 52.66 | 123.751 | 61.88 | 9.53 | 10 | 7.53 | 5 | 8 | 8 | 1.26 | 1.72 | 1.26 | 49 | 32 | 240 | 13 | 36 | 0 | 36 | 32 | 32 | 36 | 1 | 1 | 1
|  | L127X127X7.9 | 15.3 | 1980 | 20.7 | 3100000 | 33400 | 39.6 | 34.3 | 59800 | 7.8 | 3100000 | 33400 | 39.6 | 34.3 | 59800 | 7.8 | 25.1 | 127 | 127 | 7.94 | 34.3 | 92.7 | 1980 | 171 | 67.50525 | 53.28 | 105.4944 | 53.5 | 7.94 | 10 | 5.94 | 5 | 8 | 6 | 0.945 | 1.43 | 0.945 | 57 | 24 | 180 | 15 | 42 | 0 | 42 | 24 | 24 | 42 | 1 | 1 | 1
|  | L127X89X19 | 29.3 | 3770 | 30.2 | 5790000 | 69800 | 39.4 | 44.2 | 125000 | 27.9 | 2300000 | 36100 | 24.7 | 25.2 | 66700 | 14.9 | 18.9 | 127 | 88.9 | 19.1 | 44.2 | 82.8 | 3770 | 227 | 38.30699 | 30.24 | 114.0048 | 57 | 19.1 | 10 | 17.1 | 8 | 8 | 8 | 1.26 | 3.44 | 1.26 | 45 | 32 | 240 | 16 | 29 | 0 | 32 | 32 | 32 | 32 | 1 | 1 | 1
|  | L127X89X15.9 | 24.9 | 3180 | 26.9 | 4990000 | 59500 | 39.6 | 42.9 | 107000 | 26.9 | 2000000 | 30800 | 25.1 | 24.1 | 56200 | 12.5 | 18.9 | 127 | 88.9 | 15.9 | 42.9 | 84.1 | 3180 | 227 | 38.30699 | 30.24 | 96.1632 | 53.5 | 15.9 | 10 | 13.9 | 6 | 8 | 8 | 1.26 | 2.86 | 1.26 | 42 | 32 | 240 | 14 | 28 | 0 | 32 | 32 | 32 | 32 | 1 | 1 | 1
|  | L127X89X12.7 | 20.2 | 2580 | 23.8 | 4160000 | 48700 | 40.1 | 41.9 | 87300 | 25.4 | 1670000 | 25400 | 25.4 | 22.9 | 45700 | 10.2 | 19.1 | 127 | 88.9 | 12.7 | 41.9 | 85.1 | 2580 | 225 | 38.99103 | 30.78 | 79.4124 | 53.5 | 12.7 | 10 | 10.7 | 5 | 8 | 8 | 1.26 | 2.29 | 1.26 | 42 | 32 | 240 | 14 | 28 | 0 | 32 | 32 | 32 | 32 | 1 | 1 | 1
|  | L127X89X9.5 | 15.4 | 1970 | 20.7 | 3230000 | 37400 | 40.4 | 40.6 | 67000 | 23.7 | 1310000 | 19500 | 25.9 | 21.7 | 34700 | 7.75 | 19.2 | 127 | 88.9 | 9.53 | 40.6 | 86.4 | 1970 | 224 | 39.33994 | 31.05 | 61.1685 | 53.5 | 9.53 | 10 | 7.53 | 5 | 8 | 8 | 1.26 | 1.72 | 1.26 | 42 | 32 | 240 | 13 | 29 | 0 | 32 | 32 | 32 | 32 | 1 | 1 | 1
|  | L127X89X7.9 | 12.9 | 1650 | 19.1 | 2740000 | 31500 | 40.6 | 39.9 | 56500 | 23 | 1120000 | 16600 | 25.9 | 21.1 | 29000 | 6.5 | 19.3 | 127 | 88.9 | 7.94 | 39.9 | 87.1 | 1650 | 223 | 39.69356 | 31.33 | 51.6945 | 53.5 | 7.94 | 10 | 5.94 | 5 | 8 | 6 | 0.945 | 1.43 | 0.945 | 57 | 24 | 180 | 18 | 39 | 0 | 39 | 24 | 24 | 39 | 1 | 1 | 1
|  | L127X89X6.4 | 10.4 | 1340 | 17.5 | 2230000 | 25400 | 40.9 | 39.4 | 45600 | 21.8 | 916000 | 13400 | 26.2 | 20.4 | 23300 | 5.26 | 19.3 | 127 | 88.9 | 6.35 | 39.4 | 87.6 | 1340 | 223 | 39.69356 | 31.33 | 41.9822 | 53.5 | 6.35 | 10 | 4.35 | 5 | 8 | 5 | 0.7875 | 1.14 | 0.7875 | 68 | 20 | 150 | 21 | 47 | 0 | 47 | 21 | 21 | 47 | 1 | 1 | 1
|  | L127X76X12.7 | 19 | 2420 | 23.8 | 3930000 | 47400 | 40.1 | 44.2 | 83900 | 31.8 | 1060000 | 18500 | 20.9 | 18.9 | 34100 | 9.53 | 16.3 | 127 | 76.2 | 12.7 | 44.2 | 82.8 | 2420 | 264 | 28.32187 | 22.35 | 54.087 | 53.5 | 12.7 | 10 | 10.7 | 5 | 8 | 8 | 1.26 | 2.29 | 1.26 | 42 | 32 | 240 | 15 | 27 | 0 | 32 | 32 | 32 | 32 | 1 | 1 | 1
|  | L127X76X11.1 | 16.7 | 2140 | 22.2 | 3500000 | 42000 | 40.4 | 43.7 | 74200 | 31 | 953000 | 16400 | 21.1 | 18.3 | 29800 | 8.41 | 16.4 | 127 | 76.2 | 11.1 | 43.7 | 83.3 | 2140 | 262 | 28.75591 | 22.7 | 48.578 | 53.5 | 11.1 | 10 | 9.1 | 5 | 8 | 8 | 1.26 | 2 | 1.26 | 42 | 32 | 240 | 14 | 28 | 0 | 32 | 32 | 32 | 32 | 1 | 1 | 1
|  | L127X76X9.5 | 14.5 | 1850 | 20.7 | 3060000 | 36400 | 40.6 | 42.9 | 64400 | 30.2 | 837000 | 14300 | 21.3 | 17.7 | 25700 | 7.26 | 16.4 | 127 | 76.2 | 9.53 | 42.9 | 84.1 | 1850 | 262 | 28.75591 | 22.7 | 41.995 | 53.5 | 9.53 | 10 | 7.53 | 5 | 8 | 8 | 1.26 | 1.72 | 1.26 | 42 | 32 | 240 | 14 | 28 | 0 | 32 | 32 | 32 | 32 | 1 | 1 | 1
|  | L127X76X7.9 | 12.1 | 1550 | 19.1 | 2600000 | 30600 | 40.9 | 42.4 | 54400 | 29 | 716000 | 12100 | 21.5 | 17.1 | 21500 | 6.12 | 16.5 | 127 | 76.2 | 7.94 | 42.4 | 84.6 | 1550 | 260 | 29.20001 | 23.05 | 35.7275 | 53.5 | 7.94 | 10 | 5.94 | 5 | 8 | 6 | 0.945 | 1.43 | 0.945 | 57 | 24 | 180 | 19 | 38 | 0 | 38 | 24 | 24 | 38 | 1 | 1 | 1
|  | L127X76X6.4 | 9.8 | 1250 | 17.5 | 2120000 | 24700 | 41.1 | 41.7 | 43900 | 28.4 | 587000 | 9830 | 21.7 | 16.5 | 17200 | 4.93 | 16.6 | 127 | 76.2 | 6.35 | 41.7 | 85.3 | 1250 | 259 | 29.42593 | 23.23 | 29.0375 | 53.5 | 6.35 | 10 | 4.35 | 5 | 8 | 5 | 0.7875 | 1.14 | 0.7875 | 68 | 20 | 150 | 22 | 46 | 0 | 46 | 22 | 22 | 46 | 1 | 1 | 1
|  | L102X102X19 | 27.5 | 3510 | 28.7 | 3170000 | 45700 | 30 | 32.3 | 82300 | 17.3 | 3170000 | 45700 | 30 | 32.3 | 82300 | 17.3 | 19.7 | 102 | 102 | 19.1 | 32.3 | 69.7 | 3510 | 218 | 41.53524 | 32.78 | 115.0578 | 57.53 | 19.1 | 10 | 17.1 | 8 | 8 | 8 | 1.26 | 3.44 | 1.26 | 46 | 32 | 240 | 15 | 31 | 0 | 32 | 32 | 32 | 32 | 1 | 1 | 1
|  | L102X102X15.9 | 23.4 | 2970 | 25.4 | 2760000 | 39000 | 30.5 | 31 | 70100 | 14.6 | 2760000 | 39000 | 30.5 | 31 | 70100 | 14.6 | 19.7 | 102 | 102 | 15.9 | 31 | 71 | 2970 | 218 | 41.53524 | 32.78 | 97.3566 | 53.5 | 15.9 | 10 | 13.9 | 6 | 8 | 8 | 1.26 | 2.86 | 1.26 | 42 | 32 | 240 | 13 | 29 | 0 | 32 | 32 | 32 | 32 | 1 | 1 | 1
|  | L102X102X12.7 | 19 | 2420 | 22.2 | 2300000 | 32100 | 30.7 | 30 | 57400 | 11.9 | 2300000 | 32100 | 30.7 | 30 | 57400 | 11.9 | 19.7 | 102 | 102 | 12.7 | 30 | 72 | 2420 | 218 | 41.53524 | 32.78 | 79.3276 | 53.5 | 12.7 | 10 | 10.7 | 5 | 8 | 8 | 1.26 | 2.29 | 1.26 | 42 | 32 | 240 | 12 | 30 | 0 | 32 | 32 | 32 | 32 | 1 | 1 | 1
|  | L102X102X11.1 | 16.8 | 2130 | 20.7 | 2050000 | 28300 | 31 | 29.2 | 50800 | 10.5 | 2050000 | 28300 | 31 | 29.2 | 50800 | 10.5 | 19.7 | 102 | 102 | 11.1 | 29.2 | 72.8 | 2130 | 218 | 41.53524 | 32.78 | 69.8214 | 53.5 | 11.1 | 10 | 9.1 | 5 | 8 | 8 | 1.26 | 2 | 1.26 | 42 | 32 | 240 | 12 | 30 | 0 | 32 | 32 | 32 | 32 | 1 | 1 | 1
|  | L102X102X9.5 | 14.6 | 1850 | 19.1 | 1800000 | 24600 | 31.2 | 28.7 | 44100 | 9.09 | 1800000 | 24600 | 31.2 | 28.7 | 44100 | 9.09 | 19.8 | 102 | 102 | 9.53 | 28.7 | 73.3 | 1850 | 217 | 41.91894 | 33.09 | 61.2165 | 53.5 | 9.53 | 10 | 7.53 | 5 | 8 | 8 | 1.26 | 1.72 | 1.26 | 42 | 32 | 240 | 12 | 30 | 0 | 32 | 32 | 32 | 32 | 1 | 1 | 1
|  | L102X102X7.9 | 12.2 | 1550 | 17.5 | 1530000 | 20800 | 31.5 | 28.2 | 37000 | 7.62 | 1530000 | 20800 | 31.5 | 28.2 | 37000 | 7.62 | 19.8 | 102 | 102 | 7.94 | 28.2 | 73.8 | 1550 | 217 | 41.91894 | 33.09 | 51.2895 | 53.5 | 7.94 | 10 | 5.94 | 5 | 8 | 6 | 0.945 | 1.43 | 0.945 | 57 | 24 | 180 | 16 | 41 | 0 | 41 | 24 | 24 | 41 | 1 | 1 | 1
|  | L102X102X6.4 | 9.8 | 1250 | 15.9 | 1250000 | 16900 | 31.8 | 27.4 | 29800 | 6.12 | 1250000 | 16900 | 31.8 | 27.4 | 29800 | 6.12 | 19.9 | 102 | 102 | 6.35 | 27.4 | 74.6 | 1250 | 216 | 42.30797 | 33.39 | 41.7375 | 53.5 | 6.35 | 10 | 4.35 | 5 | 8 | 5 | 0.7875 | 1.14 | 0.7875 | 68 | 20 | 150 | 18 | 50 | 0 | 50 | 20 | 20 | 50 | 1 | 1 | 1
|  | L102X89X12.7 | 17.6 | 2260 | 22.2 | 2210000 | 31500 | 31.2 | 31.5 | 56700 | 12.7 | 1570000 | 24600 | 26.4 | 25.2 | 44100 | 11.1 | 18.2 | 102 | 88.9 | 12.7 | 31.5 | 70.5 | 2260 | 236 | 35.44098 | 27.97 | 63.2122 | 53.5 | 12.7 | 10 | 10.7 | 5 | 8 | 8 | 1.26 | 2.29 | 1.26 | 42 | 32 | 240 | 13 | 29 | 0 | 32 | 32 | 32 | 32 | 1 | 1 | 1
|  | L102X89X9.5 | 13.5 | 1730 | 19.1 | 1730000 | 24300 | 31.8 | 30.5 | 43600 | 10.8 | 1230000 | 19000 | 26.7 | 24.1 | 33800 | 8.51 | 18.3 | 102 | 88.9 | 9.53 | 30.5 | 71.5 | 1730 | 235 | 35.74325 | 28.21 | 48.8033 | 53.5 | 9.53 | 10 | 7.53 | 5 | 8 | 8 | 1.26 | 1.72 | 1.26 | 42 | 32 | 240 | 13 | 29 | 0 | 32 | 32 | 32 | 32 | 1 | 1 | 1
|  | L102X89X7.9 | 11.4 | 1450 | 17.5 | 1470000 | 20500 | 31.8 | 29.7 | 36700 | 10.2 | 1050000 | 16100 | 26.9 | 23.4 | 28500 | 7.14 | 18.3 | 102 | 88.9 | 7.94 | 29.7 | 72.3 | 1450 | 235 | 35.74325 | 28.21 | 40.9045 | 53.5 | 7.94 | 10 | 5.94 | 5 | 8 | 6 | 0.945 | 1.43 | 0.945 | 57 | 24 | 180 | 17 | 40 | 0 | 40 | 24 | 24 | 40 | 1 | 1 | 1
|  | L102X89X6.4 | 9.2 | 1170 | 15.9 | 1200000 | 16600 | 32 | 29 | 29700 | 9.14 | 862000 | 13000 | 27.2 | 22.8 | 22900 | 5.79 | 18.4 | 102 | 88.9 | 6.35 | 29 | 73 | 1170 | 234 | 36.0494 | 28.45 | 33.2865 | 53.5 | 6.35 | 10 | 4.35 | 5 | 8 | 5 | 0.7875 | 1.14 | 0.7875 | 68 | 20 | 150 | 19 | 49 | 0 | 49 | 20 | 20 | 49 | 1 | 1 | 1
|  | L102X76X15.9 | 20.2 | 2570 | 25.4 | 2500000 | 37400 | 31.2 | 34.8 | 66900 | 20.5 | 1190000 | 22000 | 21.5 | 22 | 40100 | 12.7 | 16 | 102 | 76.2 | 15.9 | 34.8 | 67.2 | 2570 | 269 | 27.27879 | 21.53 | 55.3321 | 53.5 | 15.9 | 10 | 13.9 | 6 | 8 | 8 | 1.26 | 2.86 | 1.26 | 42 | 32 | 240 | 14 | 28 | 0 | 32 | 32 | 32 | 32 | 1 | 1 | 1
|  | L102X76X12.7 | 16.4 | 2100 | 22.2 | 2090000 | 30600 | 31.5 | 33.5 | 55100 | 19.1 | 999000 | 18000 | 21.8 | 20.9 | 32600 | 10.3 | 16.1 | 102 | 76.2 | 12.7 | 33.5 | 68.5 | 2100 | 267 | 27.689 | 21.85 | 45.885 | 53.5 | 12.7 | 10 | 10.7 | 5 | 8 | 8 | 1.26 | 2.29 | 1.26 | 42 | 32 | 240 | 14 | 28 | 0 | 32 | 32 | 32 | 32 | 1 | 1 | 1
|  | L102X76X9.5 | 12.6 | 1610 | 19.1 | 1640000 | 23600 | 32 | 32.3 | 42600 | 17.3 | 787000 | 13900 | 22.2 | 19.7 | 24900 | 7.9 | 16.2 | 102 | 76.2 | 9.53 | 32.3 | 69.7 | 1610 | 265 | 28.10852 | 22.19 | 35.7259 | 53.5 | 9.53 | 10 | 7.53 | 5 | 8 | 8 | 1.26 | 1.72 | 1.26 | 42 | 32 | 240 | 13 | 29 | 0 | 32 | 32 | 32 | 32 | 1 | 1 | 1
|  | L102X76X7.9 | 10.7 | 1350 | 17.5 | 1400000 | 20000 | 32.3 | 31.8 | 35900 | 16.7 | 674000 | 11800 | 22.4 | 19.1 | 21000 | 6.63 | 16.2 | 102 | 76.2 | 7.94 | 31.8 | 70.2 | 1350 | 265 | 28.10852 | 22.19 | 29.9565 | 53.5 | 7.94 | 10 | 5.94 | 5 | 8 | 6 | 0.945 | 1.43 | 0.945 | 57 | 24 | 180 | 18 | 39 | 0 | 39 | 24 | 24 | 39 | 1 | 1 | 1
|  | L102X76X6.4 | 8.6 | 1090 | 15.9 | 1140000 | 16200 | 32.3 | 31 | 29000 | 15.7 | 554000 | 9590 | 22.5 | 18.4 | 16900 | 5.36 | 16.2 | 102 | 76.2 | 6.35 | 31 | 71 | 1090 | 265 | 28.10852 | 22.19 | 24.1871 | 53.5 | 6.35 | 10 | 4.35 | 5 | 8 | 5 | 0.7875 | 1.14 | 0.7875 | 68 | 20 | 150 | 21 | 47 | 0 | 47 | 21 | 21 | 47 | 1 | 1 | 1
|  | L89X89X12.7 | 16.5 | 2100 | 22.2 | 1510000 | 24300 | 26.7 | 26.7 | 43600 | 11.8 | 1510000 | 24300 | 26.7 | 26.7 | 43600 | 11.8 | 17.2 | 88.9 | 88.9 | 12.7 | 26.7 | 62.2 | 2100 | 250 | 31.58273408 | 24.93 | 52.353 | 53.5 | 12.7 | 10 | 10.7 | 5 | 8 | 8 | 1.26 | 2.29 | 1.26 | 42 | 32 | 240 | 13 | 29 | 0 | 32 | 32 | 32 | 32 | 1 | 1 | 1
|  | L89X89X11.1 | 14.6 | 1860 | 20.7 | 1350000 | 21600 | 26.9 | 26.2 | 38700 | 10.5 | 1350000 | 21600 | 26.9 | 26.2 | 38700 | 10.5 | 17.3 | 88.9 | 88.9 | 11.1 | 26.2 | 62.7 | 1860 | 248 | 32.09419 | 25.33 | 47.1138 | 53.5 | 11.1 | 10 | 9.1 | 5 | 8 | 8 | 1.26 | 2 | 1.26 | 42 | 32 | 240 | 12 | 30 | 0 | 32 | 32 | 32 | 32 | 1 | 1 | 1
|  | L89X89X9.5 | 12.6 | 1610 | 19.1 | 1190000 | 18800 | 27.2 | 25.4 | 33800 | 9.07 | 1190000 | 18800 | 27.2 | 25.4 | 33800 | 9.07 | 17.3 | 88.9 | 88.9 | 9.53 | 25.4 | 63.5 | 1610 | 248 | 32.09419 | 25.33 | 40.7813 | 53.5 | 9.53 | 10 | 7.53 | 5 | 8 | 8 | 1.26 | 1.72 | 1.26 | 42 | 32 | 240 | 12 | 30 | 0 | 32 | 32 | 32 | 32 | 1 | 1 | 1
|  | L89X89X7.9 | 10.7 | 1350 | 17.5 | 1020000 | 15900 | 27.4 | 24.9 | 28500 | 7.62 | 1020000 | 15900 | 27.4 | 24.9 | 28500 | 7.62 | 17.4 | 88.9 | 88.9 | 7.94 | 24.9 | 64 | 1350 | 247 | 32.35459 | 25.54 | 34.479 | 53.5 | 7.94 | 10 | 5.94 | 5 | 8 | 6 | 0.945 | 1.43 | 0.945 | 57 | 24 | 180 | 16 | 41 | 0 | 41 | 24 | 24 | 41 | 1 | 1 | 1
|  | L89X89X6.4 | 8.6 | 1100 | 15.9 | 832000 | 12900 | 27.7 | 24.2 | 23100 | 6.17 | 832000 | 12900 | 27.7 | 24.2 | 23100 | 6.17 | 17.5 | 88.9 | 88.9 | 6.35 | 24.2 | 64.7 | 1100 | 246 | 32.61817 | 25.75 | 28.325 | 53.5 | 6.35 | 10 | 4.35 | 5 | 8 | 5 | 0.7875 | 1.14 | 0.7875 | 68 | 20 | 150 | 19 | 49 | 0 | 49 | 20 | 20 | 49 | 1 | 1 | 1
|  | L89X76X12.7 | 15.1 | 1950 | 22.2 | 1440000 | 23800 | 27.2 | 28.4 | 42800 | 12.2 | 966000 | 17900 | 22.3 | 22.1 | 32300 | 10.9 | 15.7 | 88.9 | 76.2 | 12.7 | 28.4 | 60.5 | 1950 | 274 | 26.2923 | 20.75 | 40.4625 | 53.5 | 12.7 | 10 | 10.7 | 5 | 8 | 8 | 1.26 | 2.29 | 1.26 | 42 | 32 | 240 | 13 | 29 | 0 | 32 | 32 | 32 | 32 | 1 | 1 | 1
|  | L89X76X11.1 | 13.5 | 1720 | 20.7 | 1290000 | 21100 | 27.4 | 27.7 | 38000 | 11.4 | 870000 | 15900 | 22.5 | 21.5 | 28700 | 9.68 | 15.7 | 88.9 | 76.2 | 11.1 | 27.7 | 61.2 | 1720 | 274 | 26.2923 | 20.75 | 35.69 | 53.5 | 11.1 | 10 | 9.1 | 5 | 8 | 8 | 1.26 | 2 | 1.26 | 42 | 32 | 240 | 13 | 29 | 0 | 32 | 32 | 32 | 32 | 1 | 1 | 1
|  | L89X76X9.5 | 11.7 | 1500 | 19.1 | 1140000 | 18400 | 27.7 | 27.2 | 33300 | 10.3 | 766000 | 13900 | 22.7 | 20.9 | 24900 | 8.41 | 15.8 | 88.9 | 76.2 | 9.53 | 27.2 | 61.7 | 1500 | 272 | 26.68038 | 21.06 | 31.59 | 53.5 | 9.53 | 10 | 7.53 | 5 | 8 | 8 | 1.26 | 1.72 | 1.26 | 42 | 32 | 240 | 13 | 29 | 0 | 32 | 32 | 32 | 32 | 1 | 1 | 1
|  | L89X76X7.9 | 9.8 | 1260 | 17.5 | 970000 | 15600 | 27.7 | 26.7 | 28200 | 9.65 | 658000 | 11800 | 22.9 | 20.3 | 21000 | 7.09 | 15.8 | 88.9 | 76.2 | 7.94 | 26.7 | 62.2 | 1260 | 272 | 26.68038 | 21.06 | 26.5356 | 53.5 | 7.94 | 10 | 5.94 | 5 | 8 | 6 | 0.945 | 1.43 | 0.945 | 57 | 24 | 180 | 17 | 40 | 0 | 40 | 24 | 24 | 40 | 1 | 1 | 1
|  | L89X76X6.4 | 8 | 1020 | 15.9 | 799000 | 12700 | 27.9 | 25.9 | 22800 | 8.64 | 541000 | 9590 | 23.1 | 19.6 | 17000 | 5.74 | 16 | 88.9 | 76.2 | 6.35 | 25.9 | 63 | 1020 | 269 | 27.27879 | 21.53 | 21.9606 | 53.5 | 6.35 | 10 | 4.35 | 5 | 8 | 5 | 0.7875 | 1.14 | 0.7875 | 68 | 20 | 150 | 20 | 48 | 0 | 48 | 20 | 20 | 48 | 1 | 1 | 1
|  | L89X64X12.7 | 13.9 | 1790 | 22.2 | 1350000 | 23100 | 27.4 | 30.5 | 41300 | 18.5 | 566000 | 12400 | 17.8 | 17.8 | 22800 | 10.1 | 13.5 | 88.9 | 63.5 | 12.7 | 30.5 | 58.4 | 1790 | 318 | 19.51981 | 15.41 | 27.5839 | 53.5 | 12.7 | 10 | 10.7 | 5 | 8 | 8 | 1.26 | 2.29 | 1.26 | 42 | 32 | 240 | 14 | 28 | 0 | 32 | 32 | 32 | 32 | 1 | 1 | 1
|  | L89X64X9.5 | 10.7 | 1370 | 19.1 | 1070000 | 17900 | 27.9 | 29.2 | 32100 | 17.1 | 454000 | 9650 | 18.2 | 16.6 | 17500 | 7.7 | 13.6 | 88.9 | 63.5 | 9.53 | 29.2 | 59.7 | 1370 | 316 | 19.76767 | 15.6 | 21.372 | 53.5 | 9.53 | 10 | 7.53 | 5 | 8 | 8 | 1.26 | 1.72 | 1.26 | 42 | 32 | 240 | 14 | 28 | 0 | 32 | 32 | 32 | 32 | 1 | 1 | 1
|  | L89X64X7.9 | 9 | 1150 | 17.5 | 916000 | 15200 | 28.2 | 28.7 | 27400 | 16.2 | 390000 | 8210 | 18.4 | 16.1 | 14700 | 6.5 | 13.7 | 88.9 | 63.5 | 7.94 | 28.7 | 60.2 | 1150 | 314 | 20.02029 | 15.8 | 18.17 | 53.5 | 7.94 | 10 | 5.94 | 5 | 8 | 6 | 0.945 | 1.43 | 0.945 | 57 | 24 | 180 | 18 | 39 | 0 | 39 | 24 | 24 | 39 | 1 | 1 | 1
|  | L89X64X6.4 | 7.3 | 935 | 15.9 | 753000 | 12300 | 28.4 | 27.9 | 22300 | 15.2 | 323000 | 6720 | 18.6 | 15.4 | 11900 | 5.26 | 13.7 | 88.9 | 63.5 | 6.35 | 27.9 | 61 | 935 | 314 | 20.02029 | 15.8 | 14.773 | 53.5 | 6.35 | 10 | 4.35 | 5 | 8 | 5 | 0.7875 | 1.14 | 0.7875 | 68 | 20 | 150 | 21 | 47 | 0 | 47 | 21 | 21 | 47 | 1 | 1 | 1
|  | L76X76X12.7 | 14 | 1780 | 22.2 | 916000 | 17400 | 22.7 | 23.6 | 31300 | 11.7 | 916000 | 17400 | 22.7 | 23.6 | 31300 | 11.7 | 14.7 | 76.2 | 76.2 | 12.7 | 23.6 | 52.6 | 1780 | 292 | 23.1507 | 18.27 | 32.5206 | 53.5 | 12.7 | 10 | 10.7 | 5 | 8 | 8 | 1.26 | 2.29 | 1.26 | 42 | 32 | 240 | 13 | 29 | 0 | 32 | 32 | 32 | 32 | 1 | 1 | 1
|  | L76X76X11.1 | 12.4 | 1570 | 20.7 | 824000 | 15500 | 22.9 | 23 | 27900 | 10.3 | 824000 | 15500 | 22.9 | 23 | 27900 | 10.3 | 14.7 | 76.2 | 76.2 | 11.1 | 23 | 53.2 | 1570 | 292 | 23.1507 | 18.27 | 28.6839 | 53.5 | 11.1 | 10 | 9.1 | 5 | 8 | 8 | 1.26 | 2 | 1.26 | 42 | 32 | 240 | 13 | 29 | 0 | 32 | 32 | 32 | 32 | 1 | 1 | 1
|  | L76X76X9.5 | 10.7 | 1360 | 19.1 | 728000 | 13500 | 23.1 | 22.5 | 24300 | 8.94 | 728000 | 13500 | 23.1 | 22.5 | 24300 | 8.94 | 14.8 | 76.2 | 76.2 | 9.53 | 22.5 | 53.7 | 1360 | 290 | 23.47112 | 18.53 | 25.2008 | 53.5 | 9.53 | 10 | 7.53 | 5 | 8 | 8 | 1.26 | 1.72 | 1.26 | 42 | 32 | 240 | 12 | 30 | 0 | 32 | 32 | 32 | 32 | 1 | 1 | 1
|  | L76X76X7.9 | 9.1 | 1360 | 17.5 | 73.3 | 11500 | 23.2 | 22.6 | 20600 | 7.54 | 73.3 | 11500 | 23.2 | 22.6 | 20600 | 7.54 | 14.9 | 76 | 76 | 7.9 | 22.6 | 53.4 | 1360 | 288 | 23.79824 | 18.78 | 25.5408 | 53.5 | 7.9 | 10 | 5.9 | 5 | 8 | 6 | 0.945 | 1.42 | 0.945 | 57 | 24 | 180 | 17 | 40 | 0 | 40 | 24 | 24 | 40 | 1 | 1 | 1
|  | L76X76X6.4 | 7.3 | 929 | 15.9 | 512000 | 9320 | 23.5 | 21.2 | 16700 | 6.1 | 512000 | 9320 | 23.5 | 21.2 | 16700 | 6.1 | 14.9 | 76.2 | 76.2 | 6.35 | 21.2 | 55 | 929 | 288 | 23.79824 | 18.78 | 17.44662 | 53.5 | 6.35 | 10 | 4.35 | 5 | 8 | 5 | 0.7875 | 1.14 | 0.7875 | 68 | 20 | 150 | 19 | 49 | 0 | 49 | 20 | 20 | 49 | 1 | 1 | 1
|  | L76X76X4.8 | 5.5 | 703 | 14.3 | 395000 | 7100 | 23.7 | 20.6 | 12700 | 4.62 | 395000 | 7100 | 23.7 | 20.6 | 12700 | 4.62 | 14.9 | 76.2 | 76.2 | 4.76 | 20.6 | 55.6 | 703 | 288 | 23.79824 | 18.78 | 13.20234 | 53.5 | 4.76 | 10 | 4.76 | 3 | 8 | 5 | 0.7875 | 0.86 | 0.7875 | 68 | 20 | 150 | 18 | 50 | 0 | 50 | 20 | 20 | 50 | 1 | 1 | 1
|  | L76X64X12.7 | 12.6 | 1610 | 22.2 | 862000 | 16900 | 23.1 | 25.3 | 30500 | 12.7 | 537000 | 12100 | 18.2 | 18.9 | 22000 | 10.6 | 13.1 | 76.2 | 63.5 | 12.7 | 25.3 | 50.9 | 1610 | 328 | 18.34772 | 14.48 | 23.3128 | 53.5 | 12.7 | 10 | 10.7 | 5 | 8 | 8 | 1.26 | 2.29 | 1.26 | 42 | 32 | 240 | 14 | 28 | 0 | 32 | 32 | 32 | 32 | 1 | 1 | 1
|  | L76X64X11.1 | 11.3 | 1430 | 20.7 | 778000 | 15100 | 23.3 | 24.7 | 27200 | 11.8 | 487000 | 10700 | 18.4 | 18.4 | 19500 | 9.4 | 13.1 | 76.2 | 63.5 | 11.1 | 24.7 | 51.5 | 1430 | 328 | 18.34772 | 14.48 | 20.7064 | 53.5 | 11.1 | 10 | 9.1 | 5 | 8 | 8 | 1.26 | 2 | 1.26 | 42 | 32 | 240 | 14 | 28 | 0 | 32 | 32 | 32 | 32 | 1 | 1 | 1
|  | L76X64X9.5 | 9.8 | 1250 | 19.1 | 687000 | 13200 | 23.5 | 24.1 | 23800 | 10.8 | 429000 | 9390 | 18.6 | 17.8 | 16900 | 8.18 | 13.1 | 76.2 | 63.5 | 9.53 | 24.1 | 52.1 | 1250 | 328 | 18.34772 | 14.48 | 18.1 | 53.5 | 9.53 | 10 | 7.53 | 5 | 8 | 8 | 1.26 | 1.72 | 1.26 | 42 | 32 | 240 | 13 | 29 | 0 | 32 | 32 | 32 | 32 | 1 | 1 | 1
|  | L76X64X7.9 | 8.3 | 1050 | 17.5 | 587000 | 11200 | 23.7 | 23.5 | 20200 | 9.96 | 370000 | 7980 | 18.8 | 17.2 | 14300 | 6.91 | 13.2 | 76.2 | 63.5 | 7.94 | 23.5 | 52.7 | 1050 | 326 | 18.57353 | 14.66 | 15.393 | 53.5 | 7.94 | 10 | 5.94 | 5 | 8 | 6 | 0.945 | 1.43 | 0.945 | 57 | 24 | 180 | 18 | 39 | 0 | 39 | 24 | 24 | 39 | 1 | 1 | 1
|  | L76X64X6.4 | 6.7 | 852 | 15.9 | 483000 | 9090 | 23.9 | 22.9 | 16400 | 9.14 | 306000 | 6510 | 18.9 | 16.6 | 11600 | 5.59 | 13.2 | 76.2 | 63.5 | 6.35 | 22.9 | 53.3 | 852 | 326 | 18.57353 | 14.66 | 12.49032 | 53.5 | 6.35 | 10 | 4.35 | 5 | 8 | 5 | 0.7875 | 1.14 | 0.7875 | 68 | 20 | 150 | 20 | 48 | 0 | 48 | 20 | 20 | 48 | 1 | 1 | 1
|  | L76X64X4.8 | 5.1 | 645 | 14.3 | 374000 | 6930 | 24.1 | 22.2 | 12500 | 8.46 | 236000 | 4970 | 19.1 | 15.9 | 8780 | 4.24 | 13.2 | 76.2 | 63.5 | 4.76 | 22.2 | 54 | 645 | 326 | 18.57353 | 14.66 | 9.4557 | 53.5 | 4.76 | 10 | 4.76 | 3 | 8 | 5 | 0.7875 | 0.86 | 0.7875 | 68 | 20 | 150 | 20 | 48 | 0 | 48 | 20 | 20 | 48 | 1 | 1 | 1
|  | L76X51X12.7 | 11.5 | 1460 | 20.7 | 799000 | 16400 | 23.4 | 27.4 | 29200 | 18.8 | 278000 | 7700 | 13.8 | 14.7 | 14500 | 9.58 | 10.8 | 76.2 | 50.8 | 12.7 | 27.4 | 48.8 | 1460 | 398 | 12.46131 | 9.84 | 14.3664 | 53.5 | 12.7 | 10 | 10.7 | 5 | 8 | 8 | 1.26 | 2.29 | 1.26 | 42 | 32 | 240 | 15 | 27 | 0 | 32 | 32 | 32 | 32 | 1 | 1 | 1
|  | L76X51X9.5 | 8.8 | 1130 | 17.5 | 641000 | 12800 | 23.8 | 26.2 | 22800 | 16.9 | 224000 | 6030 | 14.1 | 13.6 | 11100 | 7.42 | 10.8 | 76.2 | 50.8 | 9.53 | 26.2 | 50 | 1130 | 398 | 12.46131 | 9.84 | 11.1192 | 53.5 | 9.53 | 10 | 7.53 | 5 | 8 | 8 | 1.26 | 1.72 | 1.26 | 42 | 32 | 240 | 14 | 28 | 0 | 32 | 32 | 32 | 32 | 1 | 1 | 1
|  | L76X51X7.9 | 7.4 | 955 | 15.9 | 549000 | 10800 | 24 | 25.7 | 19500 | 16.1 | 194000 | 5150 | 14.3 | 13 | 9370 | 6.27 | 10.9 | 76.2 | 50.8 | 7.94 | 25.7 | 50.5 | 955 | 394 | 12.71561 | 10.04 | 9.5882 | 53.5 | 7.94 | 10 | 5.94 | 5 | 8 | 6 | 0.945 | 1.43 | 0.945 | 57 | 24 | 180 | 19 | 38 | 0 | 38 | 24 | 24 | 38 | 1 | 1 | 1
|  | L76X51X6.4 | 6.1 | 774 | 14.3 | 454000 | 8870 | 24.2 | 24.9 | 15900 | 15.2 | 162000 | 4230 | 14.5 | 12.4 | 7590 | 5.08 | 10.9 | 76.2 | 50.8 | 6.35 | 24.9 | 51.3 | 774 | 394 | 12.71561 | 10.04 | 7.77096 | 53.5 | 6.35 | 10 | 4.35 | 5 | 8 | 5 | 0.7875 | 1.14 | 0.7875 | 68 | 20 | 150 | 22 | 46 | 0 | 46 | 22 | 22 | 46 | 1 | 1 | 1
|  | L76X51X4.8 | 4.6 | 592 | 12.7 | 353000 | 6780 | 24.4 | 24.2 | 12200 | 14.1 | 127000 | 3240 | 14.7 | 11.7 | 5750 | 3.89 | 11 | 76.2 | 50.8 | 4.76 | 24.2 | 52 | 592 | 391 | 12.91149 | 10.19 | 6.03248 | 53.5 | 4.76 | 10 | 4.76 | 3 | 8 | 5 | 0.7875 | 0.86 | 0.7875 | 68 | 20 | 150 | 22 | 46 | 0 | 46 | 22 | 22 | 46 | 1 | 1 | 1
|  | L64X64X12.7 | 11.4 | 1460 | 19.1 | 508000 | 11700 | 18.7 | 20.4 | 21100 | 11.5 | 508000 | 11700 | 18.7 | 20.4 | 21100 | 11.5 | 12.2 | 63.5 | 63.5 | 12.7 | 20.4 | 43.1 | 1460 | 352 | 15.93105 | 12.57 | 18.3522 | 53.5 | 12.7 | 10 | 10.7 | 5 | 8 | 8 | 1.26 | 2.29 | 1.26 | 42 | 32 | 240 | 13 | 29 | 0 | 32 | 32 | 32 | 32 | 1 | 1 | 1
|  | L64X64X9.5 | 8.7 | 1120 | 15.9 | 405000 | 9140 | 19 | 19.3 | 16600 | 8.79 | 405000 | 9140 | 19 | 19.3 | 16600 | 8.79 | 12.2 | 63.5 | 63.5 | 9.53 | 19.3 | 44.2 | 1120 | 352 | 15.93105 | 12.57 | 14.0784 | 53.5 | 9.53 | 10 | 7.53 | 5 | 8 | 8 | 1.26 | 1.72 | 1.26 | 42 | 32 | 240 | 13 | 29 | 0 | 32 | 32 | 32 | 32 | 1 | 1 | 1
|  | L64X64X7.9 | 7.4 | 942 | 14.3 | 348000 | 7770 | 19.2 | 18.7 | 14000 | 7.42 | 348000 | 7770 | 19.2 | 18.7 | 14000 | 7.42 | 12.2 | 63.5 | 63.5 | 7.94 | 18.7 | 44.8 | 942 | 352 | 15.93105 | 12.57 | 11.84094 | 53.5 | 7.94 | 10 | 5.94 | 5 | 8 | 6 | 0.945 | 1.43 | 0.945 | 57 | 24 | 180 | 17 | 40 | 0 | 40 | 24 | 24 | 40 | 1 | 1 | 1
|  | L64X64X6.4 | 6.1 | 768 | 12.7 | 288000 | 6340 | 19.4 | 18.1 | 11400 | 6.05 | 288000 | 6340 | 19.4 | 18.1 | 11400 | 6.05 | 12.2 | 63.5 | 63.5 | 6.35 | 18.1 | 45.4 | 768 | 352 | 15.93105 | 12.57 | 9.65376 | 53.5 | 6.35 | 10 | 4.35 | 5 | 8 | 5 | 0.7875 | 1.14 | 0.7875 | 68 | 20 | 150 | 19 | 49 | 0 | 49 | 20 | 20 | 49 | 1 | 1 | 1
|  | L64X64X4.8 | 4.6 | 581 | 11.1 | 223000 | 4830 | 19.6 | 17.4 | 8670 | 4.57 | 223000 | 4830 | 19.6 | 17.4 | 8670 | 4.57 | 12.2 | 63.5 | 63.5 | 4.76 | 17.4 | 46.1 | 581 | 352 | 15.93105 | 12.57 | 7.30317 | 53.5 | 4.76 | 10 | 4.76 | 3 | 8 | 5 | 0.7875 | 0.86 | 0.7875 | 68 | 20 | 150 | 19 | 49 | 0 | 49 | 20 | 20 | 49 | 1 | 1 | 1
|  | L64X51X9.5 | 7.9 | 1000 | 15.9 | 380000 | 8950 | 19.5 | 21 | 16100 | 11 | 214000 | 5920 | 14.6 | 14.7 | 10800 | 7.87 | 10.6 | 63.5 | 50.8 | 9.53 | 21 | 42.5 | 1000 | 405 | 12.03427 | 9.5 | 9.5 | 53.5 | 9.53 | 10 | 7.53 | 5 | 8 | 8 | 1.26 | 1.72 | 1.26 | 42 | 32 | 240 | 14 | 28 | 0 | 32 | 32 | 32 | 32 | 1 | 1 | 1
|  | L64X51X7.9 | 6.7 | 852 | 14.3 | 329000 | 7620 | 19.7 | 20.4 | 13700 | 9.86 | 186000 | 5060 | 14.8 | 14.1 | 9130 | 6.71 | 10.7 | 63.5 | 50.8 | 7.94 | 20.4 | 43.1 | 852 | 402 | 12.21455 | 9.64 | 8.21328 | 53.5 | 7.94 | 10 | 5.94 | 5 | 8 | 6 | 0.945 | 1.43 | 0.945 | 57 | 24 | 180 | 18 | 39 | 0 | 39 | 24 | 24 | 39 | 1 | 1 | 1
|  | L64X51X6.4 | 5.4 | 690 | 12.7 | 273000 | 6240 | 19.9 | 19.8 | 11300 | 9.14 | 155000 | 4150 | 15 | 13.5 | 7440 | 5.44 | 10.7 | 63.5 | 50.8 | 6.35 | 19.8 | 43.7 | 690 | 402 | 12.21455 | 9.64 | 6.6516 | 53.5 | 6.35 | 10 | 4.35 | 5 | 8 | 5 | 0.7875 | 1.14 | 0.7875 | 68 | 20 | 150 | 21 | 47 | 0 | 47 | 21 | 21 | 47 | 1 | 1 | 1
|  | L64X51X4.8 | 4.2 | 528 | 11.1 | 213000 | 4800 | 20.1 | 19.2 | 8670 | 8.1 | 122000 | 3200 | 15.2 | 12.9 | 5690 | 4.17 | 10.8 | 63.5 | 50.8 | 4.76 | 19.2 | 44.3 | 528 | 398 | 12.46131 | 9.84 | 5.19552 | 53.5 | 4.76 | 10 | 4.76 | 3 | 8 | 5 | 0.7875 | 0.86 | 0.7875 | 68 | 20 | 150 | 21 | 47 | 0 | 47 | 21 | 21 | 47 | 1 | 1 | 1
|  | L64X38X6.4 | 4.8 | 611 | 12.7 | 247000 | 5960 | 20.1 | 22 | 10600 | 15.4 | 66600 | 2330 | 10.4 | 9.45 | 4280 | 4.8 | 8.15 | 63.5 | 38.1 | 6.35 | 22 | 41.5 | 611 | 527 | 7.107363 | 5.61 | 3.42771 | 53.5 | 6.35 | 10 | 4.35 | 5 | 8 | 5 | 0.7875 | 1.14 | 0.7875 | 68 | 20 | 150 | 24 | 44 | 0 | 44 | 24 | 24 | 44 | 1 | 1 | 1
|  | L64X38X4.8 | 3.6 | 467 | 11.1 | 193000 | 4590 | 20.3 | 21.3 | 8140 | 14.5 | 52400 | 1800 | 10.6 | 8.81 | 3240 | 3.68 | 8.23 | 63.5 | 38.1 | 4.76 | 21.3 | 42.2 | 467 | 522 | 7.244172 | 5.72 | 2.67124 | 53.5 | 4.76 | 10 | 4.76 | 3 | 8 | 5 | 0.7875 | 0.86 | 0.7875 | 68 | 20 | 150 | 23 | 45 | 0 | 45 | 23 | 23 | 45 | 1 | 1 | 1
|  | L51X51X9.5 | 7 | 884 | 15.9 | 198000 | 5700 | 15 | 16.1 | 10300 | 8.71 | 198000 | 5700 | 15 | 16.1 | 10300 | 8.71 | 9.8 | 50.8 | 50.8 | 9.53 | 16.1 | 34.7 | 884 | 439 | 10.24238 | 8.08 | 7.14272 | 53.5 | 9.53 | 10 | 7.53 | 5 | 8 | 8 | 1.26 | 1.72 | 1.26 | 42 | 32 | 240 | 13 | 29 | 0 | 32 | 32 | 32 | 32 | 1 | 1 | 1
|  | L51X51X7.9 | 5.8 | 748 | 14.3 | 172000 | 4880 | 15.2 | 15.5 | 8800 | 7.37 | 172000 | 4880 | 15.2 | 15.5 | 8800 | 7.37 | 9.8 | 50.8 | 50.8 | 7.94 | 15.5 | 35.3 | 748 | 439 | 10.24238 | 8.08 | 6.04384 | 53.5 | 7.94 | 10 | 5.94 | 5 | 8 | 6 | 0.945 | 1.43 | 0.945 | 57 | 24 | 180 | 17 | 40 | 0 | 40 | 24 | 24 | 40 | 1 | 1 | 1
|  | L51X51X6.4 | 4.7 | 609 | 12.7 | 144000 | 4000 | 15.4 | 14.9 | 7210 | 5.99 | 144000 | 4000 | 15.4 | 14.9 | 7210 | 5.99 | 9.83 | 50.8 | 50.8 | 6.35 | 14.9 | 35.9 | 609 | 437 | 10.33634 | 8.16 | 4.96944 | 53.5 | 6.35 | 10 | 4.35 | 5 | 8 | 5 | 0.7875 | 1.14 | 0.7875 | 68 | 20 | 150 | 20 | 48 | 0 | 48 | 20 | 20 | 48 | 1 | 1 | 1
|  | L51X51X4.8 | 3.6 | 461 | 11.1 | 113000 | 3080 | 15.7 | 14.5 | 5540 | 4.6 | 113000 | 3080 | 15.7 | 14.5 | 5540 | 4.6 | 10 | 51 | 51 | 4.8 | 14.5 | 36.5 | 461 | 430 | 10.67561 | 8.43 | 3.88623 | 53.5 | 4.8 | 10 | 4.8 | 3 | 8 | 5 | 0.7875 | 0.86 | 0.7875 | 68 | 20 | 150 | 19 | 49 | 0 | 49 | 20 | 20 | 49 | 1 | 1 | 1
|  | L51X51X3.2 | 2.4 | 317 | 9.53 | 78700 | 2110 | 15.7 | 13.6 | 3770 | 3.12 | 78700 | 2110 | 15.7 | 13.6 | 3770 | 3.12 | 9.93 | 50.8 | 50.8 | 3.18 | 13.6 | 37.2 | 317 | 433 | 10.5282 | 8.31 | 2.63427 | 53.5 | 3.18 | 10 | 3.18 | 3 | 8 | 4 | 0.63 | 0.57 | 0.57 | 94 | 16 | 120 | 25 | 69 | 0 | 69 | 25 | 25 | 69 | 1 | 1 | 1